## Glasses_1550nm
Glass | n_1550nm | dn_dT_abs_1550nm_20C(10-6/K) | dn_dT_rel_1550nm_20C(10-6/K) | tau_10mm_1550nm | CTE_-30_70C(10-7/K) | Relative_Price
H-FK55 | 1.537281 | -7.877 | -6.424 | 0.998 | 114 | 151
H-FK61 | 1.485992 | -8.355 | -6.95 | 0.999 | 131 | 80
H-FK61B | 1.485936 | -7.833 | -6.428 | 0.999 | 127 | 74
H-FK71 | 1.447134 | -8.116 | -6.747 | 0.9962 | 136 | 124
H-FK95N | 1.429144 | -8.118 | -6.767 | 0.999 | 144 | 158
H-QK1 | 1.455868 | -1.633 | -0.258 | 0.99 | 73 | 98
H-QK3L | 1.472882 | -3.621 | -2.23 | 0.989 | 92 | 23
H-K1 | 1.48452 | -1.585 | -0.183 | 0.993 | 87 | 126
H-K2 | 1.484825 | 1.391 | 2.792 | 0.9932 | 55 | 61
H-K3 | 1.488408 | 1.014 | 2.419 | 0.9875 | 58 | 61
H-K5 | 1.494474 | -0.027 | 1.384 | 0.9955 | 75 | 51
H-K6 | 1.49574 | -1.092 | 0.321 | 0.9905 | 85 | 51
H-K7 | 1.499051 | -1.404 | 0.012 | 0.9895 | 85 | 51
H-K8 | 1.49971 | 0.474 | 1.89 | 0.9912 | 87 | 50
H-K9L | 1.500811 | -0.366 | 1.051 | 0.984 | 76 | 10
H-K9LA | 1.500631 | 0.457 | 1.874 | 0.9905 | 72 | 10
H-K10 | 1.502179 | -1.586 | -0.167 | 0.9942 | 90 | 36
H-K11 | 1.510474 | -2.433 | -1.007 | 0.9898 | 94 | 47
H-K12 | 1.516783 | -0.532 | 0.901 | 0.9908 | 92 | 47
H-K50 | 1.50635 | -0.556 | 0.866 | 0.9945 | 79 | 29
H-K51 | 1.50692 | -0.203 | 1.22 | 0.997 | 80 | 16
H-ZPK1A | 1.600773 | -5.227 | -3.714 | 0.995 | 99 | 70
H-ZPK2A | 1.586427 | -5.736 | -4.237 | 0.9918 | 93 | 84
H-ZPK3 | 1.576561 | -3.907 | -2.418 | 0.9898 | 96 | 138
H-ZPK5 | 1.578178 | -9.413 | -7.92 | 0.998 | 124 | 72
H-ZPK7 | 1.555652 | -11.186 | -9.714 | 0.998 | 134 | 169
H-BaK1 | 1.51415 | -0.282 | 1.148 | 0.9892 | 73 | 68
H-BaK2 | 1.523552 | -0.703 | 0.736 | 0.9935 | 80 | 24
H-BaK3 | 1.529827 | 0.978 | 2.422 | 0.9885 | 62 | 31
H-BaK4 | 1.535448 | 0.486 | 1.935 | 0.9885 | 61 | 29
H-BaK5 | 1.543596 | 0.169 | 1.627 | 0.998 | 76 | 33
H-BaK6 | 1.546668 | 0.539 | 1.999 | 0.988 | 60 | 22
H-BaK7 | 1.550793 | 0.384 | 1.848 | 0.9902 | 72 | 10
H-BaK7GT | 1.550793 | 0.384 | 1.848 | 0.9925 | 72 | 23
H-BaK7A | 1.550826 | 2.73 | 4.193 | 0.9945 | 60 | 13
H-BaK8 | 1.555058 | -0.078 | 1.391 | 0.991 | 74 | 25
H-ZK2 | 1.565175 | 1.126 | 2.603 | 0.998 | 61 | 31
H-ZK3 | 1.571125 | 1.229 | 2.712 | 0.9905 | 52 | 11
H-ZK3A | 1.571067 | 1.043 | 2.526 | 0.9895 | 55 | 10
H-ZK4 | 1.590379 | 0.246 | 1.747 | 0.9965 | 63 | 33
H-ZK5 | 1.592646 | -1.552 | -0.047 | 0.9932 | 86 | 35
H-ZK6 | 1.59403 | 0.14 | 1.645 | 0.9965 | 63 | 22
H-ZK7A | 1.594085 | 0.267 | 1.772 | 0.9902 | 62 | 10
H-ZK7 | 1.59439 | -0.184 | 1.321 | 0.9952 | 61 | 13
H-ZK8 | 1.595307 | -1.844 | -0.337 | 0.998 | 86 | 43
H-ZK9B | 1.601218 | -0.406 | 1.106 | 0.9895 | 62 | 10
H-ZK9A | 1.601178 | -0.573 | 0.939 | 0.9938 | 60 | 17
H-ZK10 | 1.60297 | 0.102 | 1.616 | 0.9962 | 65 | 20
H-ZK10L | 1.603648 | -0.277 | 1.238 | 0.991 | 65 | 20
H-ZK11 | 1.618313 | -0.72 | 0.808 | 0.9902 | 69 | 10
H-ZK14 | 1.584699 | 0.247 | 1.743 | 0.9825 | 61 | 18
H-ZK20 | 1.598422 | 0.296 | 1.805 | 0.9942 | 78 | 26
H-ZK21 | 1.603557 | 0.516 | 2.03 | 0.985 | 62 | 18
H-ZK50 | 1.588833 | 1.663 | 3.162 | 0.992 | 68 | 22
H-LaK1 | 1.639143 | -2.332 | -0.784 | 0.998 | 77 | 46
H-LaK2A | 1.670096 | -2.638 | -1.06 | 0.9918 | 80 | 34
H-LaK4L | 1.618777 | 0.366 | 1.895 | 0.9922 | 60 | 46
H-LaK5A | 1.656331 | -2.029 | -0.464 | 0.9952 | 80 | 55
H-LaK6A | 1.669597 | 1.766 | 3.342 | 0.998 | 56 | 78
H-LaK7A | 1.68862 | 1.098 | 2.692 | 0.993 | 55 | 28
H-LaK8B | 1.695782 | 0.003 | 1.604 | 0.9972 | 76 | 60
H-LaK8A | 1.694476 | 2.334 | 3.933 | 0.998 | 53 | 63
H-LaK10 | 1.630815 | -0.362 | 1.178 | 0.994 | 71 | 45
H-LaK11 | 1.643806 | -0.901 | 0.652 | 0.998 | 72 | 46
H-LaK12 | 1.67352 | 0.007 | 1.587 | 0.9952 | 64 | 54
H-LaK50A | 1.630394 | 0.362 | 1.902 | 0.9938 | 63 | 46
H-LaK51A | 1.673464 | 0.156 | 1.736 | 0.9952 | 63 | 28
H-LaK52 | 1.704672 | 0.471 | 2.08 | 0.9965 | 56 | 44
H-LaK53B | 1.729276 | 0.828 | 2.461 | 0.996 | 57 | 46
H-LaK53A | 1.729353 | 1.196 | 2.828 | 0.998 | 61 | 116
H-LaK54 | 1.708744 | 3.454 | 5.067 | 0.9972 | 51 | 68
H-LaK59A | 1.668966 | -2.695 | -1.118 | 0.9908 | 82 | 45
H-LaK61 | 1.716186 | 2.079 | 3.699 | 0.998 | 58 | 86
H-LaK67 | 1.648471 | 2.277 | 3.833 | 0.998 | 70 | 77
H-LaK71 | 1.68015 | 4.408 | 5.993 | 0.9958 | 50 | 64
H-LaK72 | 1.690408 | -3.284 | -1.687 | 0.9945 | 84 | 25
H-TK9 | 1.603949 | -8.432 | -6.916 | 0.998 | 111 | 120
H-KF6 | 1.499285 | -0.15 | 1.266 | 0.998 | 70 | 36
H-QF1 | 1.528404 | -1.352 | 0.091 | 0.992 | 93 | 46
H-QF3 | 1.552939 | -0.67 | 0.796 | 0.9972 | 90 | 41
H-QF6A | 1.513116 | -2.16 | -0.73 | 0.9882 | 86 | 43
H-QF8 | 1.521669 | -0.891 | 0.546 | 0.9965 | 96 | 45
H-QF14 | 1.571643 | 0.267 | 1.751 | 0.9965 | 78 | 47
H-QF50 | 1.558776 | 0.292 | 1.763 | 0.9928 | 77 | 41
H-QF50A | 1.558769 | -0.377 | 1.095 | 0.9918 | 85 | 41
H-QF56 | 1.546222 | -2.042 | -0.581 | 0.992 | 94 | 43
H-F1 | 1.578764 | -0.026 | 1.465 | 0.995 | 79 | 25
H-F2 | 1.587303 | 0.425 | 1.923 | 0.997 | 78 | 27
H-F3 | 1.590829 | 0.194 | 1.696 | 0.9918 | 74 | 29
H-F4 | 1.593884 | -0.088 | 1.416 | 0.988 | 76 | 13
H-F5 | 1.597979 | -0.197 | 1.312 | 0.992 | 78 | 43
H-F6 | 1.598341 | -0.086 | 1.424 | 0.992 | 78 | 29
H-F13 | 1.599093 | -0.343 | 1.167 | 0.9965 | 80 | 44
H-F51 | 1.612171 | -0.841 | 0.681 | 0.9972 | 84 | 46
H-F52 | 1.587462 | -2.044 | -0.545 | 0.993 | 83 | 57
H-BaF2 | 1.550342 | -0.886 | 0.578 | 0.9905 | 82 | 61
H-BaF3 | 1.56112 | 1.55 | 3.024 | 0.9918 | 67 | 61
H-BaF4 | 1.562396 | -1.042 | 0.433 | 0.9915 | 82 | 57
H-BaF5 | 1.583388 | -0.222 | 1.273 | 0.9902 | 82 | 77
H-BaF6 | 1.58668 | -1.32 | 0.178 | 0.9905 | 82 | 57
H-BaF7 | 1.590373 | -0.389 | 1.112 | 0.9932 | 83 | 81
H-BaF8 | 1.601585 | -0.757 | 0.756 | 0.9915 | 86 | 64
H-ZBaF1 | 1.602512 | 1.486 | 2.999 | 0.992 | 60 | 38
H-ZBaF3 | 1.635598 | -0.593 | 0.951 | 0.9935 | 75 | 29
H-ZBaF4 | 1.636556 | -0.083 | 1.463 | 0.9912 | 79 | 52
H-ZBaF5 | 1.648471 | 1.853 | 3.409 | 0.9972 | 68 | 35
H-ZBaF16 | 1.64468 | 1.637 | 3.189 | 0.9965 | 71 | 33
H-ZBaF20 | 1.675409 | 1.375 | 2.957 | 0.994 | 69 | 28
H-ZBaF21 | 1.694876 | 0.954 | 2.554 | 0.994 | 76 | 28
H-ZBaF50 | 1.637005 | -0.677 | 0.869 | 0.9935 | 75 | 24
H-ZBaF52 | 1.647427 | 1.923 | 3.478 | 0.9965 | 70 | 28
H-ZF1 | 1.61956 | -2.185 | -0.655 | 0.9915 | 91 | 20
H-ZF1A | 1.619391 | -0.869 | 0.66 | 0.992 | 85 | 16
H-ZF2 | 1.642452 | -1.691 | -0.14 | 0.9908 | 85 | 16
H-ZF3 | 1.68324 | -2.412 | -0.822 | 0.989 | 90 | 26
H-ZF4A | 1.692573 | -2.711 | -1.112 | 0.9928 | 93 | 26
H-ZF4AGT | 1.692573 | -2.711 | -1.112 | 0.9918 | 93 | 29
H-ZF5 | 1.703751 | -2.11 | -0.5 | 0.9892 | 89 | 41
H-ZF6 | 1.717444 | -2.387 | -0.765 | 0.9918 | 87 | 41
H-ZF7LA | 1.763019 | -4.449 | -2.783 | 0.993 | 90 | 46
H-ZF7LAGT | 1.763019 | -4.449 | -2.783 | 0.992 | 90 | 46
H-ZF10 | 1.657425 | -2.653 | -1.087 | 0.998 | 91 | 34
H-ZF11 | 1.666116 | -2.665 | -1.091 | 0.9908 | 90 | 36
H-ZF12 | 1.722606 | -1.761 | -0.134 | 0.998 | 84 | 46
H-ZF13 | 1.743545 | -2.904 | -1.257 | 0.998 | 86 | 46
H-ZF13GT | 1.743545 | -2.904 | -1.257 | 0.9928 | 86 | 46
H-ZF39 | 1.637445 | -1.945 | -0.398 | 0.9965 | 90 | 51
H-ZF50 | 1.703818 | -2.136 | -0.527 | 0.9918 | 95 | 46
H-ZF52 | 1.799789 | -3.544 | -1.844 | 0.9928 | 88 | 46
H-ZF52GT | 1.799789 | -3.544 | -1.844 | 0.992 | 88 | 46
H-ZF52TT | 1.799789 | -3.544 | -1.844 | 0.9928 | 88 | 101
H-ZF52A | 1.799769 | -3.981 | -2.281 | 0.998 | 84 | 74
H-ZF62 | 1.866213 | -4.206 | -2.443 | 0.9955 | 64 | 138
H-ZF62GT | 1.866213 | -4.206 | -2.443 | 0.9965 | 64 | 167
H-ZF71 | 1.76074 | -5.509 | -3.845 | 0.9945 | 93 | 258
H-ZF71GT | 1.76074 | -5.509 | -3.845 | 0.9928 | 93 | 253
H-ZF72A | 1.860988 | -3.4 | -1.642 | 0.9958 | 67 | 138
H-ZF72AGT | 1.860988 | -3.4 | -1.642 | 0.9958 | 67 | 176
H-ZF73 | 1.890473 | -1.299 | 0.487 | 0.995 | 58 | 279
H-ZF73GT | 1.890473 | -1.299 | 0.487 | 0.9965 | 58 | 367
H-ZF86 | 1.87081 | -2.294 | -0.527 | 0.9972 | 75 | 401
H-ZF88 | 1.879677 | -2.066 | -0.29 | 0.9965 | 60 | 138
H-ZF88GT | 1.879677 | -2.066 | -0.29 | 0.9958 | 60 | 159
H-LaF1 | 1.670292 | 0.671 | 2.248 | 0.9948 | 71 | 61
H-LaF2 | 1.69306 | -2.085 | -0.486 | 0.9935 | 74 | 30
H-LaF3B | 1.718545 | -1.618 | 0.005 | 0.9945 | 80 | 33
H-LaF4 | 1.718387 | 0.59 | 2.212 | 0.9958 | 80 | 60
H-LaF4GT | 1.718387 | 0.59 | 2.212 | 0.9935 | 80 | 65
H-LaFL5 | 1.723052 | 0.044 | 1.671 | 0.998 | 70 | 92
H-LaF6LA | 1.729548 | 2.637 | 4.27 | 0.998 | 57 | 87
H-LaF7 | 1.750245 | -0.812 | 0.841 | 0.9955 | 80 | 89
H-LaF10LA | 1.759967 | 1.264 | 2.926 | 0.9952 | 61 | 45
H-LaF50B | 1.745612 | 1.419 | 3.067 | 0.9952 | 58 | 34
H-LaF51 | 1.675965 | -0.987 | 0.596 | 0.9928 | 80 | 63
H-LaF52 | 1.757181 | 4.531 | 6.189 | 0.997 | 59 | 59
H-LaF53 | 1.717395 | 4.767 | 6.387 | 0.993 | 55 | 54
H-LaF54 | 1.770473 | 4.06 | 5.731 | 0.9965 | 57 | 65
H-LaF55 | 1.733526 | -1.41 | 0.227 | 0.9945 | 82 | 79
H-LaF62 | 1.694486 | 1.986 | 3.585 | 0.9952 | 70 | 57
H-ZLaF1 | 1.77186 | 2.036 | 3.709 | 0.998 | 53 | 115
H-ZLaF2A | 1.774234 | 0.929 | 2.604 | 0.9962 | 58 | 113
H-ZLaF3 | 1.820402 | 2.21 | 3.928 | 0.998 | 60 | 138
H-ZLaF4LA | 1.873313 | 1.019 | 2.787 | 0.9972 | 71 | 81
H-ZLaF4LB | 1.873333 | 0.429 | 2.198 | 0.998 | 66 | 61
H-ZLaF50E | 1.775523 | 0.854 | 2.53 | 0.9732 | 62 | 38
H-ZLaF50D | 1.775404 | 1.109 | 2.785 | 0.9972 | 62 | 124
H-ZLaF51 | 1.773 | 5.018 | 6.691 | 0.9962 | 52 | 96
H-ZLaF52A | 1.775714 | 5.605 | 7.28 | 0.9962 | 61 | 54
H-ZLaF52 | 1.775668 | 4.707 | 6.383 | 0.9962 | 58 | 78
H-ZLaF53B | 1.800655 | 6.382 | 8.08 | 0.998 | 59 | 54
H-ZLaF53BGT | 1.800655 | 6.382 | 8.08 | 0.998 | 59 | 93
H-ZLaF55D | 1.803835 | 0.84 | 2.543 | 0.9972 | 64 | 62
H-ZLaF55C | 1.80372 | 1.391 | 3.093 | 0.9962 | 62 | 62
H-ZLaF56B | 1.770903 | -0.748 | 0.924 | 0.9945 | 74 | 46
H-ZLaF66 | 1.767379 | -0.912 | 0.757 | 0.998 | 79 | 49
H-ZLaF66GT | 1.767379 | -0.912 | 0.757 | 0.9965 | 79 | 49
H-ZLaF68C | 1.850407 | 0.655 | 2.402 | 0.998 | 70 | 227
H-ZLaF68N | 1.848993 | 0.198 | 1.944 | 0.998 | 58 | 117
H-ZLaF68NB | 1.849199 | -0.246 | 1.5 | 0.998 | 71 | 120
H-ZLaF68B | 1.850736 | 0.44 | 2.187 | 0.9972 | 68 | 362
H-ZLaF69 | 1.787397 | 0.853 | 2.541 | 0.998 | 64 | 217
H-ZLaF69A | 1.787376 | 0.946 | 2.633 | 0.9972 | 64 | 194
H-ZLaF71 | 1.811911 | -1.541 | 0.17 | 0.9952 | 76 | 91
H-ZLaF71AGT | 1.813263 | 0.943 | 2.655 | 0.9965 | 72 | 81
H-ZLaF73 | 1.847916 | 1.007 | 2.751 | 0.9972 | 68 | 267
H-ZLaF75A | 1.862527 | -1.485 | 0.274 | 0.998 | 73 | 65
H-ZLaF75B | 1.862554 | -1.306 | 0.453 | 0.9962 | 70 | 118
H-ZLaF75C | 1.863002 | -0.738 | 1.022 | 0.998 | 73 | 60
H-ZLaF76 | 1.809249 | -0.34 | 1.369 | 0.998 | 68 | 104
H-ZLaF76A | 1.811126 | 2.855 | 4.564 | 0.9952 | 64 | 82
H-ZLaF78B | 1.864742 | -0.041 | 1.719 | 0.998 | 68 | 141
H-ZLaF89L | 1.912006 | -0.133 | 1.673 | 0.998 | 72 | 120
H-ZLaF89LA | 1.91195 | -0.483 | 1.322 | 0.998 | 71 | 108
H-ZLaF90 | 1.948416 | -1.257 | 0.583 | 0.998 | 70 | 83
H-ZLaF90A | 1.94848 | -1.399 | 0.441 | 0.9972 | 73 | 83
H-ZLaF91 | 1.953947 | -0.891 | 0.954 | 0.998 | 75 | 87
H-ZLaF92 | 1.954956 | -0.089 | 1.757 | 0.9972 | 69 | 116
H-ZLaF92A | 1.954968 | -0.366 | 1.48 | 0.998 | 73 | 116
H-ZLaF96 | 1.998892 | -0.778 | 1.109 | 0.998 | 72 | 138
H-TF3L | 1.589663 | 2.209 | 3.709 | 0.9898 | 63 | 100
H-TF5 | 1.626983 | 0.959 | 2.495 | 0.985 | 65 | 117
H-TF8B | 1.689465 | 1.184 | 2.779 | 0.996 | 67 | 101
H-TF21 | 1.717917 | 0.607 | 2.229 | 0.9972 | 76 | 101
H-TF29 | 1.733381 | 0.075 | 1.711 | 0.9972 | 78 | 278
D-FK61 | 1.486208 | -9.9 | -8.494 | 0.998 | 145 | 173
D-FK61-25 | 1.485738 | -9.892 | -8.487 | 0.998 | 145 | 173
D-FK61A | 1.485936 | -7.833 | -6.428 | 0.999 | 126 | 140
D-FK61A-25 | 1.485586 | -7.828 | -6.423 | 0.999 | 126 | 140
D-FK95 | 1.429144 | -8.118 | -6.767 | 0.999 | 143 | 189
D-FK95-25 | 1.428783 | -8.112 | -6.761 | 0.999 | 143 | 189
D-QK3L | 1.472882 | -3.621 | -2.23 | 0.989 | 91 | 94
D-QK3L-25 | 1.472275 | -3.617 | -2.226 | 0.989 | 91 | 94
D-K9 | 1.500004 | 2.102 | 3.518 | 0.9918 | 63 | 46
D-K9-25 | 1.499444 | 2.1 | 3.516 | 0.9918 | 63 | 46
D-K9GT | 1.500004 | 2.102 | 3.518 | 0.989 | 63 | 77
D-K9GT-25 | 1.499444 | 2.1 | 3.516 | 0.989 | 63 | 77
D-K59 | 1.501126 | 2.024 | 3.441 | 0.99 | 60 | 51
D-K59-25 | 1.500525 | 2.022 | 3.439 | 0.99 | 60 | 51
D-PK3 | 1.509601 | -1.405 | 0.021 | 0.976 | 81 | 255
D-PK3-25 | 1.508306 | -1.402 | 0.023 | 0.976 | 81 | 255
D-ZPK1A | 1.6038 | -6.13 | -4.614 | 0.9958 | 105 | 136
D-ZPK1A-25 | 1.602945 | -6.123 | -4.607 | 0.9958 | 105 | 136
D-ZPK3 | 1.577267 | -3.991 | -2.5 | 0.9908 | 92 | 190
D-ZPK3-25 | 1.576368 | -3.985 | -2.496 | 0.9908 | 92 | 190
D-ZPK5 | 1.578178 | -9.413 | -7.92 | 0.998 | 123 | 150
D-ZPK5-25 | 1.577546 | -9.404 | -7.912 | 0.998 | 123 | 150
D-ZPK7 | 1.555652 | -11.186 | -9.714 | 0.998 | 133 | 189
D-ZPK7-25 | 1.555122 | -11.177 | -9.706 | 0.998 | 133 | 189
D-ZK2 | 1.56488 | 1.048 | 2.526 | 0.9905 | 73 | 47
D-ZK2-25 | 1.56417 | 1.047 | 2.524 | 0.9905 | 73 | 47
D-ZK2A | 1.564925 | 1.193 | 2.671 | 0.9905 | 66 | 41
D-ZK2A-25 | 1.564094 | 1.192 | 2.668 | 0.9905 | 66 | 41
D-ZK3 | 1.570289 | 0.929 | 2.411 | 0.9892 | 72 | 47
D-ZK3-25 | 1.569511 | 0.928 | 2.409 | 0.9892 | 72 | 47
D-ZK3A | 1.570117 | 1.842 | 3.324 | 0.9878 | 59 | 41
D-ZK3A-25 | 1.569266 | 1.839 | 3.32 | 0.9878 | 59 | 41
D-ZK21 | 1.603756 | 2.189 | 3.702 | 0.9948 | 61 | 51
D-ZK21-25 | 1.602757 | 2.186 | 3.698 | 0.9948 | 61 | 51
D-ZK79 | 1.590044 | 0.368 | 1.869 | 0.998 | 81 | 87
D-ZK79-25 | 1.589274 | 0.368 | 1.868 | 0.998 | 81 | 87
D-LaK5 | 1.655383 | 1.013 | 2.576 | 0.9972 | 73 | 91
D-LaK5-25 | 1.654343 | 1.011 | 2.573 | 0.9972 | 73 | 91
D-LaK6 | 1.670365 | 0.84 | 2.417 | 0.998 | 75 | 69
D-LaK6-25 | 1.669336 | 0.839 | 2.415 | 0.998 | 75 | 69
D-LaK52 | 1.705923 | 1.115 | 2.726 | 0.9962 | 61 | 106
D-LaK52-25 | 1.704663 | 1.114 | 2.723 | 0.9962 | 61 | 106
D-LaK70 | 1.646908 | 1.211 | 2.765 | 0.998 | 73 | 115
D-LaK70-25 | 1.645831 | 1.209 | 2.762 | 0.998 | 73 | 115
D-ZF10 | 1.657282 | -2.814 | -1.248 | 0.998 | 100 | 52
D-ZF10-25 | 1.655817 | -2.809 | -1.244 | 0.998 | 100 | 52
D-ZF93 | 1.941318 | 9.976 | 11.806 | 0.9945 | 78 | 252
D-ZF93-25 | 1.939524 | 9.96 | 11.788 | 0.9945 | 78 | 252
D-LaF50 | 1.748405 | 1.047 | 2.697 | 0.9972 | 73 | 156
D-LaF50-25 | 1.747285 | 1.045 | 2.695 | 0.9972 | 73 | 156
D-LaF050 | 1.7416 | 2.483 | 4.127 | 0.998 | 57 | 162
D-LaF050-25 | 1.740275 | 2.479 | 4.122 | 0.998 | 57 | 162
D-LaF53 | 1.717421 | 4.506 | 6.126 | 0.9962 | 56 | 126
D-LaF53-25 | 1.716221 | 4.5 | 6.119 | 0.9962 | 56 | 126
D-LaF79 | 1.702303 | -0.509 | 1.099 | 0.998 | 90 | 171
D-LaF79-25 | 1.701426 | -0.508 | 1.099 | 0.998 | 90 | 171
D-ZLaF50 | 1.77484 | 2.984 | 4.659 | 0.9972 | 62 | 254
D-ZLaF50-25 | 1.77373 | 2.98 | 4.654 | 0.9972 | 62 | 254
D-ZLaF52LA | 1.779242 | 3.398 | 5.077 | 0.9975 | 66 | 93
D-ZLaF52LA-25 | 1.778083 | 3.394 | 5.072 | 0.9975 | 66 | 93
D-ZLaF61 | 1.792389 | 2.898 | 4.589 | 0.9972 | 66 | 249
D-ZLaF61-25 | 1.791316 | 2.894 | 4.585 | 0.9972 | 66 | 249
D-ZLaF67 | 1.848714 | 2.346 | 4.091 | 0.998 | 67 | 278
D-ZLaF67-25 | 1.847507 | 2.343 | 4.087 | 0.998 | 67 | 278
D-ZLaF81 | 1.778075 | 3.256 | 4.934 | 0.998 | 64 | 123
D-ZLaF81-25 | 1.776873 | 3.252 | 4.929 | 0.998 | 64 | 123
D-ZLaF85LN | 1.813334 | 2.868 | 4.579 | 0.998 | 63 | 124
D-ZLaF85LN-25 | 1.812219 | 2.865 | 4.575 | 0.998 | 63 | 124
D-ZLaF85L | 1.821583 | 3.139 | 4.858 | 0.998 | 63 | 371
D-ZLaF85L-25 | 1.820507 | 3.135 | 4.854 | 0.998 | 63 | 371
H-FK61GTi | 1.485992 | -8.355 | -6.95 | 0.999 | 131 | 497
H-QK3LGTi | 1.472882 | -3.621 | -2.23 | 0.978 | 92 | 639
H-QK30GTi | 1.467785 | -4.388 | -3.001 | 0.9758 | 96 | 639
H-K90GTi | 1.503296 | -0.243 | 1.177 | 0.9728 | 78 | 505
P-SF68 | 1.946931 | 11.963 | 13.798 | 0.9951 | 8.43 | 187
N-LASF55 | 1.910254 | 1.847 | 3.65 | 0.9937 | 6.61 | 85
N-SF66 | 1.866022 | -2.581 | -0.819 | 0.9872 | 5.9 | 52.7
N-LASF46B | 1.86243 | 4.223 | 5.98 | 0.9891 | 5.97 | 64.6
N-LASF31A | 1.849909 | 1.301 | 3.047 | 0.9916 | 6.74 | 244.8
N-LASF9 | 1.813305 | 0.911 | 2.622 | 0.9928 | 7.37 | 108.8
N-SF57 | 1.799718 | -2.518 | -0.818 | 0.9903 | 8.46 | 54.4
N-SF57HT | 1.799718 | -2.518 | -0.818 | 0.9903 | 8.46 | 73.1
N-SF57HTultra | 1.799718 | -2.518 | -0.818 | 0.9903 | 8.46 | 112.2
N-LASF41 | 1.803866 | 2.068 | 3.771 | 0.991 | 6.19 | 195.5
N-LASF40 | 1.800389 | 5.262 | 6.96 | 0.9916 | 5.84 | 83.3
N-LASF43 | 1.774509 | 3.059 | 4.734 | 0.9819 | 5.49 | 69.7
P-LASF47 | 1.775026 | 4.963 | 6.637 | 0.9901 | 6.04 | 68
N-SF6 | 1.762704 | -2.693 | -1.028 | 0.9889 | 9.03 | 57.8
N-SF6HT | 1.762704 | -2.693 | -1.028 | 0.9899 | 9.03 | 74.8
N-SF6HTultra | 1.762704 | -2.693 | -1.028 | 0.9904 | 9.03 | 102
N-LASF44 | 1.775551 | 2.164 | 3.839 | 0.988 | 6.21 | 127.5
N-LASF45 | 1.767762 | 1.883 | 3.551 | 0.994 | 7.36 | 91.8
N-LAF21 | 1.759777 | 2.001 | 3.662 | 0.9859 | 5.99 | 105.4
N-LAF33 | 1.756982 | 5.031 | 6.689 | 0.988 | 5.6 | 74.8
N-SF11 | 1.743399 | -1.839 | -0.192 | 0.9927 | 8.52 | 37.4
N-LAF34 | 1.745759 | 2.427 | 4.075 | 0.987 | 5.8 | 95.2
N-SF14 | 1.722806 | -2.933 | -1.306 | 0.9901 | 9.41 | 37.4
P-LAF37 | 1.727962 | 4.216 | 5.847 | 0.9957 | 6.26 | 187
N-SF4 | 1.717387 | -2.533 | -0.911 | 0.9898 | 9.45 | 49.3
N-LAK33B | 1.729272 | 1.72 | 3.353 | 0.9828 | 5.83 | 200.6
N-LAF7 | 1.717381 | 0.709 | 2.331 | 0.9938 | 7.3 | 37.4
N-LAK28 | 1.718424 | 2.96 | 4.582 | 0.9901 | 5.7 | 88.4
N-LAF2 | 1.717867 | -1.912 | -0.289 | 0.992 | 8.06 | 40.8
N-LAK34 | 1.70465 | 1.211 | 2.82 | 0.9819 | 5.81 | 163.2
N-SF10 | 1.69275 | -2.354 | -0.755 | 0.993 | 9.4 | 27.2
P-SF69 | 1.687638 | -1.173 | 0.421 | 0.9912 | 8.99 | 187
N-KZFS8 | 1.68905 | 0.616 | 2.21 | 0.9918 | 7.77 | 49.3
N-LAK10 | 1.694522 | 2.383 | 3.982 | 0.9891 | 5.68 | 59.5
N-SF1 | 1.683173 | -1.815 | -0.226 | 0.9867 | 9.13 | 27.2
N-LAK8 | 1.688546 | 2.347 | 3.941 | 0.9897 | 5.6 | 56.1
N-BASF64 | 1.676359 | 1.045 | 2.627 | 0.9866 | 7.3 | 40.8
N-SF15 | 1.665826 | -0.185 | 1.388 | 0.9884 | 8.04 | 25.5
N-LAK14 | 1.673221 | 1.526 | 3.106 | 0.9815 | 5.5 | 69.7
P-LAK35 | 1.670694 | -0.891 | 0.687 | 0.9899 | 8.13 | 187
N-LAK9 | 1.66771 | 1.233 | 2.807 | 0.984 | 6.3 | 56.1
N-SF8 | 1.657214 | -0.834 | 0.731 | 0.9861 | 8.56 | 27.2
N-LAK12 | 1.656861 | -2.87 | -1.305 | 0.9875 | 7.6 | 28.9
N-SF5 | 1.642171 | 0.045 | 1.595 | 0.9882 | 7.94 | 23.8
N-BAF10 | 1.646866 | 2.099 | 3.653 | 0.9909 | 6.18 | 25.5
N-BASF2 | 1.637058 | 1.14 | 2.686 | 0.9929 | 7.12 | 28.9
N-SSK5 | 1.636934 | 0.506 | 2.051 | 0.9906 | 6.8 | 44.2
N-KZFS5 | 1.627481 | 2.448 | 3.984 | 0.9869 | 6.38 | 66.3
N-BAF51 | 1.629353 | 0.007 | 1.545 | 0.9899 | 8.37 | 32.3
N-LAK7 | 1.631275 | -1.625 | -0.085 | 0.9869 | 7.1 | 34
N-LAK22 | 1.63073 | 0.766 | 2.306 | 0.9932 | 6.6 | 23.8
N-SF2 | 1.619137 | 1.714 | 3.242 | 0.993 | 6.68 | 23.8
N-LAK21 | 1.620568 | -1.118 | 0.413 | 0.986 | 6.8 | 28.9
N-KZFS11 | 1.611889 | 1.789 | 3.31 | 0.9898 | 6.56 | 317.9
N-SSK20 | 1.605474 | 3.99 | 5.505 | 0.9928 | 6.74 | 187
N-SSK2 | 1.602347 | 2.656 | 4.168 | 0.9914 | 5.81 | 61.2
N-SK16 | 1.601298 | 0.073 | 1.584 | 0.9873 | 6.3 | 23.8
N-F2 | 1.593804 | 0.378 | 1.883 | 0.9889 | 7.84 | 23.8
N-PSK53A | 1.600493 | -4.443 | -2.931 | 0.979 | 9.56 | 71.4
N-SSK8 | 1.596972 | 0.371 | 1.878 | 0.9904 | 7.21 | 28.9
N-KZFS4 | 1.589387 | 0.995 | 2.496 | 0.9825 | 7.3 | 149.6
N-SK4 | 1.593962 | 0.474 | 1.978 | 0.9893 | 6.46 | 32.3
P-SK60 | 1.590739 | 1.255 | 2.757 | 0.9915 | 7.06 | 187
N-BAF52 | 1.586736 | 0.665 | 2.163 | 0.9883 | 6.86 | 32.3
N-SK2 | 1.588902 | 1.952 | 3.452 | 0.9939 | 6 | 20.4
N-SK2HT | 1.588902 | 1.952 | 3.452 | 0.9941 | 6 | 34
N-BAF4 | 1.582948 | 0.572 | 2.066 | 0.9891 | 7.24 | 25.5
N-SK14 | 1.584761 | 0.843 | 2.339 | 0.9905 | 6 | 23.8
N-SK5 | 1.571139 | 1.685 | 3.168 | 0.9906 | 5.5 | 27.2
N-SK5HTi | 1.571139 | 1.685 | 3.168 | 0.9948 | 5.5 | 187
P-SK57 | 1.568588 | 1.307 | 2.787 | 0.9893 | 7.23 | 187
N-BALF4 | 1.560997 | 2.565 | 4.038 | 0.9924 | 6.52 | 35.7
N-BAK1 | 1.555203 | 0.186 | 1.654 | 0.9928 | 7.6 | 20.4
N-BAK4 | 1.55087 | 1.491 | 2.955 | 0.9912 | 6.99 | 17
N-BAK4HT | 1.55087 | 1.491 | 2.955 | 0.9952 | 6.99 | 28.9
N-SK11 | 1.546687 | 1.03 | 2.491 | 0.9928 | 6.5 | 23.8
N-KZFS2 | 1.537645 | 3.076 | 4.527 | 0.9728 | 4.44 | 158.1
N-PSK3 | 1.535323 | 0.956 | 2.406 | 0.9892 | 6.2 | 22.1
N-BALF5 | 1.528875 | 0.592 | 2.035 | 0.9859 | 7.34 | 52.7
N-BAK2 | 1.523626 | -0.535 | 0.904 | 0.991 | 8 | 20.4
N-PK51 | 1.516491 | -8.41 | -6.976 | 0.9936 | 12.35 | 234.6
N-KF9 | 1.505932 | -0.59 | 0.832 | 0.9875 | 9.61 | 35.7
N-K5 | 1.506418 | -0.089 | 1.333 | 0.9922 | 8.2 | 23.8
N-BK7 | 1.500652 | 0.852 | 2.269 | 0.9893 | 7.1 | 17
N-BK7HT | 1.500652 | 0.852 | 2.269 | 0.9931 | 7.1 | 27.2
N-ZK7A | 1.491579 | 4.553 | 5.96 | 0.9895 | 4.61 | 28.9
N-BK10 | 1.482266 | 1.401 | 2.801 | 0.9914 | 5.8 | 47.6
N-PK52A | 1.486013 | -7.947 | -6.542 | 0.9979 | 13.01 | 119 |  | nair | 1.00026815
N-FK5 | 1.472877 | -2.815 | -1.424 | 0.9852 | 9.2 | 25.5 |  | dn/dt_air | -9.4445e-07
N-FK51A | 1.475936 | -7.243 | -5.847 | 0.996 | 12.74 | 173.4
N-FK58 | 1.446703 | -7.683 | -6.315 | 0.999 | 13.67 | 146.2
C79-80 | 1.443987 | 9.488 | 10.84886 | 0.999 | 0.52 | 20 | D0
Silicon | 3.47772376 | 158.8709 | 162.112 | 0.999 | 2.62 | 500 | 9.96e-05
ZnS | 2.27147755 | 39.64625 | 41.78034 | 0.999 | 6.3 | 500 | 4.33e-05
ZnSe | 2.45550794 | 56.73681 | 59.04008 | 0.999 | 7.1 | 500 | 5.54e-05